## Sheet1
GP | FBC | FA | VA | SC | CC | GBA | PC | PLC | D10 | D50 | D90 | Amorphous content | Heat Release | Bound Water | CH Consumption | W/C Ratio | f'c 7d | f'c 28d | f'c 56d | f'c 90d
30 | 0 | 0 | 0 | 40 | 0 | 0 | 30 | 0 | 1.82212792 | 12.0668858 | 45.0297812 | 99.4285714 | 384.77 | 23.9189479 | 54.64 | 0.5 | 13.34363 | 26.73552 | 30.90684 | 35.91932
30 | 0 | 40 | 0 | 0 | 0 | 0 | 0 | 30 | 1.63080341 | 12.6037926 | 50.2008147 | 80.1714286 | 375.1 | 8.15594788 | 42.73 | 0.46 | 10.32833 | 16.73355 | 20.76008 | 23.51797
40 | 0 | 0 | 0 | 0 | 30 | 0 | 30 | 0 | 2.41154184 | 16.3065157 | 52.7779135 | 81.2285714 | 397.98 | 8.5486848 | 49.02 | 0.52 | 5.046953 | 12.01524 | 17.95392 | 20.3395
40 | 0 | 0 | 0 | 0 | 0 | 20 | 40 | 0 | 2.34036562 | 14.3266054 | 45.5490851 | 83.5333333 | 330.36 | 24.4968429 | 34.68 | 0.52 | 10.03645 | 20.13036 | 23.91098 | 26.03456
40 | 0 | 0 | 20 | 0 | 0 | 0 | 40 | 0 | 2.400031 | 12.2542891 | 45.5179697 | 100 | 356.97 | 18.990528 | 48.54 | 0.53 | 9.873275 | 21.16687 | 23.17324 | 28.66145
40 | 10 | 0 | 0 | 0 | 0 | 0 | 0 | 50 | 2.09971474 | 16.0639295 | 45.3966584 | 88.34 | 354.36 | 28.280527 | 37.8 | 0.54 | 13.40109 | 19.67071 | 29.86114 | 32.8052