## Sheet1
GP | FBC | FA | VA | SC | CC | GBA | PC | PLC | D10 | D50 | D90 | Amorphous content | Heat Release | Bound Water | CH Consumption | W/C Ratio | f'c 7d | f'c 28d | f'c 56d | f'c 90d
40 | 20 | 0 | 0 | 0 | 0 | 0 | 40 | 0 | 2.41118764 | 16.3371277 | 58.400362 | 80.5666667 | 325.08 | 24.4231848 | 38.46 | 0.56 | 11.50273 | 20.23263 | 26.21152 | 31.30904
40 | 20 | 0 | 0 | 0 | 0 | 0 | 0 | 40 | 2.40464737 | 16.1457713 | 50.2995452 | 80.5666667 | 325.08 | 24.4231848 | 38.46 | 0.55 | 11.82219 | 18.82265 | 23.56624 | 26.6344
40 | 10 | 0 | 0 | 0 | 0 | 0 | 50 | 0 | 2.4006677 | 16.2732542 | 57.6950737 | 88.34 | 354.36 | 28.280527 | 37.8 | 0.54 | 14.42151 | 14.89954 | 25.94492 | 31.41246
40 | 0 | 0 | 0 | 0 | 0 | 20 | 0 | 40 | 2.12272085 | 14.1616299 | 36.9766417 | 83.5333333 | 330.36 | 24.4968429 | 34.68 | 0.5 | 8.804589 | 17.3127 | 26.70335 | 27.46866
40 | 0 | 0 | 0 | 0 | 0 | 10 | 50 | 0 | 2.11581043 | 15.7316047 | 51.4271808 | 90.12 | 341.27 | 27.8573692 | 51.03 | 0.52 | 13.11151 | 21.21973 | 29.97835 | 31.47451
40 | 0 | 0 | 0 | 0 | 0 | 10 | 0 | 50 | 2.07404077 | 14.3202768 | 40.0870943 | 90.12 | 341.27 | 27.8573692 | 51.03 | 0.52 | 11.31198 | 18.51928 | 23.12497 | 27.62035
40 | 0 | 0 | 20 | 0 | 0 | 0 | 0 | 40 | 2.17957834 | 12.0506995 | 35.032414 | 100 | 356.97 | 18.990528 | 48.54 | 0.5 | 10.05254 | 19.45008 | 25.15203 | 30.19898
40 | 0 | 0 | 10 | 0 | 0 | 0 | 50 | 0 | 2.12855554 | 14.1814058 | 51.4105059 | 100 | 364.28 | 12.3884224 | 45.4 | 0.52 | 12.5921 | 22.78024 | 26.84814 | 29.43367
40 | 0 | 0 | 10 | 0 | 0 | 0 | 0 | 50 | 2.08575499 | 14.007653 | 40.0777254 | 100 | 364.28 | 12.3884224 | 45.4 | 0.5 | 11.82449 | 20.70492 | 26.80677 | 29.73014
40 | 0 | 30 | 0 | 0 | 0 | 0 | 30 | 0 | 1.64530376 | 12.6765953 | 51.6368267 | 85.1285714 | 376.17 | 7.10434658 | 38.68 | 0.464 | 9.117151 | 14.35716 | 15.49939 | 20.16023
40 | 0 | 30 | 0 | 0 | 0 | 0 | 0 | 30 | 1.64099432 | 12.5249087 | 45.2171973 | 85.1285714 | 376.17 | 7.10434658 | 38.68 | 0.46 | 8.887326 | 14.35486 | 20.05681 | 24.06611
30 | 0 | 40 | 0 | 0 | 0 | 0 | 30 | 0 | 1.6346683 | 14.0277334 | 57.3956905 | 80.1714286 | 375.1 | 8.15594788 | 42.73 | 0.44 | 11.73715 | 16.36812 | 17.61837 | 21.30476
50 | 0 | 0 | 0 | 0 | 20 | 0 | 30 | 0 | 2.11072179 | 14.5442525 | 50.6225696 | 87.4857143 | 377.15 | 9.0756 | 49.36 | 0.52 | 5.426164 | 11.98536 | 15.24428 | 19.4133
50 | 0 | 0 | 0 | 0 | 20 | 0 | 0 | 30 | 2.08596603 | 14.3395169 | 41.1044167 | 87.4857143 | 377.15 | 9.0756 | 49.36 | 0.52 | 3.79211 | 12.4634 | 16.89212 | 19.89594
40 | 0 | 0 | 0 | 0 | 30 | 0 | 0 | 30 | 2.40617646 | 16.149554 | 45.4152085 | 81.2285714 | 397.98 | 8.5486848 | 49.02 | 0.52 | 4.971111 | 13.83545 | 16.94039 | 20.66125
30 | 0 | 0 | 0 | 0 | 40 | 0 | 30 | 0 | 2.6823118 | 18.2723524 | 56.6842952 | 74.9714286 | 400.33 | 7.80342168 | 57.38 | 0.52 | 7.653167 | 14.83289 | 19.82699 | 20.78076
30 | 0 | 0 | 0 | 0 | 40 | 0 | 0 | 30 | 2.62505025 | 17.6186384 | 50.6581224 | 74.9714286 | 400.33 | 7.80342168 | 57.38 | 0.52 | 5.184848 | 10.03415 | 15.37528 | 18.46413
40 | 0 | 0 | 0 | 20 | 0 | 0 | 40 | 0 | 1.85390306 | 12.6856851 | 50.042506 | 99.6666667 | 389.33 | 25.6668426 | 46.72 | 0.484 | 13.14138 | 25.53354 | 28.61549 | 32.75923
40 | 0 | 0 | 0 | 20 | 0 | 0 | 0 | 40 | 1.84171595 | 12.5047066 | 40.0092402 | 99.6666667 | 389.33 | 25.6668426 | 46.72 | 0.5 | 13.65159 | 22.90204 | 26.85503 | 28.87519
40 | 0 | 0 | 0 | 10 | 0 | 0 | 50 | 0 | 2.01644857 | 14.3222133 | 51.5046998 | 99.8 | 388.95 | 24.6921057 | 48.52 | 0.494 | 14.47207 | 23.96154 | 31.24239 | 32.84312
40 | 0 | 0 | 0 | 10 | 0 | 0 | 0 | 50 | 1.86711285 | 14.1537034 | 40.0949191 | 99.8 | 388.95 | 24.6921057 | 48.52 | 0.5 | 15.94065 | 21.6472 | 28.79935 | 30.48856
30 | 0 | 0 | 0 | 40 | 0 | 0 | 0 | 30 | 1.8144435 | 11.1882086 | 34.7520923 | 99.4285714 | 384.77 | 23.9189479 | 54.64 | 0.5 | 15.78552 | 25.15375 | 26.84814 | 29.11651
10 | 0 | 0 | 0 | 60 | 0 | 0 | 30 | 0 | 1.81378636 | 11.1589277 | 45.186239 | 99.1428571 | 425.04 | 27.4031585 | 57.16 | 0.5 | 23.2284 | 27.03429 | 29.93009 | 36.3376
10 | 0 | 0 | 0 | 60 | 0 | 0 | 0 | 30 | 1.80609052 | 11.1286408 | 35.0707758 | 99.1428571 | 425.04 | 27.4031585 | 57.16 | 0.5 | 18.68706 | 28.81544 | 28.39945 | 31.04933
50 | 0 | 0 | 0 | 20 | 0 | 0 | 30 | 0 | 1.82971316 | 12.2694018 | 40.1149563 | 99.7142857 | 386.19 | 15.6115794 | 49.14 | 0.5 | 10.41336 | 22.05169 | 25.78864 | 31.51588
20 | 0 | 0 | 0 | 50 | 0 | 0 | 0 | 30 | 1.81036436 | 11.1585122 | 34.9114809 | 99.2857143 | 412.69 | 31.4878954 | 55.04 | 0.5 | 15.59132 | 29.67268 | 30.15761 | 34.41167